## Arkusz1
Jednostka: | Milimetry | [10 empty] | # | Dostępne jednostki: | Milimetry | Centymetry | Metry | Cale | Stopy
Typ: | Naddatek materiału | [10 empty] | # | Dostępne typy: | Naddatek materiału |  | Ubytek materiału |  | Współczynnik K
Materiał: | Stal
#
Grubość: | 0.5
Kąt | Promień
| 0 | 0.5 | 1 | 1.5 | 2 | 2.5 | 3 | 4 | 5 | 6 | 8
15 | 0.04 | 0.17 | 0.31 | 0.45 | 0.59 | 0.72 | 0.85 | 1.12 | 1.38 | 1.65 | 2.18
30 | 0.09 | 0.35 | 0.63 | 0.9 | 1.17 | 1.44 | 1.71 | 2.24 | 2.77 | 3.3 | 4.35
45 | 0.13 | 0.52 | 0.94 | 1.35 | 1.76 | 2.16 | 2.56 | 3.36 | 4.15 | 4.95 | 6.53
60 | 0.17 | 0.69 | 1.26 | 1.8 | 2.34 | 2.88 | 3.41 | 4.48 | 5.54 | 6.59 | 8.71
75 | 0.21 | 0.87 | 1.57 | 2.25 | 2.93 | 3.6 | 4.27 | 5.6 | 6.92 | 8.24 | 10.88
90 | 0.26 | 1.04 | 1.89 | 2.71 | 3.52 | 4.32 | 5.12 | 6.72 | 8.31 | 9.89 | 13.06
105 | 0.3 | 1.21 | 2.2 | 3.16 | 4.1 | 5.04 | 5.97 | 7.84 | 9.69 | 11.54 | 15.23
120 | 0.34 | 1.39 | 2.51 | 3.61 | 4.69 | 5.76 | 6.83 | 8.95 | 11.07 | 13.19 | 17.41
135 | 0.38 | 1.56 | 2.83 | 4.06 | 5.27 | 6.48 | 7.68 | 10.07 | 12.46 | 14.84 | 19.59
150 | 0.43 | 1.73 | 3.14 | 4.51 | 5.86 | 7.2 | 8.53 | 11.19 | 13.84 | 16.49 | 21.76
165 | 0.47 | 1.91 | 3.46 | 4.96 | 6.44 | 7.92 | 9.39 | 12.31 | 15.23 | 18.14 | 23.94
180 | 0.51 | 2.08 | 3.77 | 5.41 | 7.03 | 8.64 | 10.24 | 13.43 | 16.61 | 19.78 | 26.12
# | Nie jest dozwolone więcej niż 10 pustych linii pomiędzy tabelami
Grubość: | 1.25
Kąt | Promień
| 0 | 0.5 | 1 | 1.5 | 2 | 2.5 | 3 | 4 | 5 | 6 | 8
15 | 0.11 | 0.2 | 0.36 | 0.51 | 0.65 | 0.79 | 0.92 | 1.19 | 1.46 | 1.73 | 2.27
30 | 0.21 | 0.41 | 0.72 | 1.01 | 1.29 | 1.57 | 1.85 | 2.39 | 2.93 | 3.47 | 4.53
45 | 0.32 | 0.61 | 1.08 | 1.52 | 1.94 | 2.36 | 2.77 | 3.58 | 4.39 | 5.2 | 6.8
60 | 0.43 | 0.82 | 1.44 | 2.02 | 2.59 | 3.14 | 3.69 | 4.78 | 5.86 | 6.93 | 9.07
75 | 0.53 | 1.02 | 1.8 | 2.53 | 3.23 | 3.93 | 4.61 | 5.97 | 7.32 | 8.66 | 11.33
90 | 0.64 | 1.23 | 2.16 | 3.03 | 3.88 | 4.71 | 5.54 | 7.17 | 8.79 | 10.4 | 13.6
105 | 0.74 | 1.43 | 2.52 | 3.54 | 4.53 | 5.5 | 6.46 | 8.36 | 10.25 | 12.13 | 15.87
120 | 0.85 | 1.64 | 2.88 | 4.04 | 5.17 | 6.28 | 7.38 | 9.56 | 11.72 | 13.86 | 18.13
135 | 0.96 | 1.84 | 3.24 | 4.55 | 5.82 | 7.07 | 8.31 | 10.75 | 13.18 | 15.6 | 20.4
150 | 1.06 | 2.05 | 3.6 | 5.06 | 6.47 | 7.85 | 9.23 | 11.95 | 14.65 | 17.33 | 22.67
165 | 1.17 | 2.25 | 3.96 | 5.56 | 7.11 | 8.64 | 10.15 | 13.14 | 16.11 | 19.06 | 24.93
180 | 1.28 | 2.46 | 4.32 | 6.07 | 7.76 | 9.43 | 11.07 | 14.34 | 17.58 | 20.79 | 27.2